## Sheet1
c50 | -467.07105 | b1 | -463.9638 | b2 | -460.00391 | b3 | -455.80389
subs | -465.55339 | subs | -461.53071 | subs | -457.3432 | subs | -453.09494
li_atom | -0.0098819402 | li atom | -0.0098819402 | li atom | -0.0098819402 | li atom | -0.0098819402
Eads | -1.507778 | Eads | -2.423208 | Eads | -2.650828 | Eads | -2.699068
WF | 4.23 | WF | 5.09 | WF | 5.155923 | WF | 5.161632
|  | f1 | -470.31276 | f2 | -472.713 | f2 | -474.75016
|  | subs | -467.86847 | subs | -469.88044 | subs | -471.68104
|  | li atom | -0.0098819402 | li atom | -0.0098819402 | li atom | -0.0098819402
|  | Eads | -2.434408 | Eads | -2.822678 | Eads | -3.059238
|  | WF | 5.601522 | WF | 6.249102 | WF | 6.778
work function difference | adsorption energy difference
0.86 | -0.91543
0.9259226 | -1.14305
0.9316318 | -1.19129
1.371522 | -0.92663
2.019102 | -1.3149
2.548 | -1.55146